## introduction
Single-Si Wafer EG – RER, US, APAC & China – Revised data
The functional unit is to produce “1m2 of Si single-crystal wafer 11N purity with 750µm thickness”.
Inventory adapted from : R. Frischknecht, P. Stolz, L. Krebs, M. de Wild-Scholten, P. Sinha, V. Fthenakis, H. C. Kim, M. Raugei, M. Stucki, 2020, Life Cycle Inventories and Life Cycle Assessment of Photovoltaic Systems, International Energy Agency (IEA) PVPS Task 12, Report T12-19:2020.
https://iea-pvps.org/wp-content/uploads/2020/12/IEA-PVPS-LCI-report-2020.pdf

## APAC
Single-Si Wafer EG – APAC – Revised data
MG Si APAC
Ouputs to the technosphere. Product and co-product.
MG Si APAC | 1 | kg
Inputs to the technosphere (materials/fuels)
Wood chips, wet, measured as dry mass {RoW}¦ market for wood chips, wet, measured as dry mass ¦ Cut-off, U | 3.25E-3 | kg
Graphite {RoW}¦ graphite production ¦ Cut-off, U | 1.0E-1 | kg
Charcoal {GLO}¦ charcoal production ¦ Cut-off, U | 1.70E-1 | kg
Petroleum coke {RoW}¦ petroleum coke production, petroleum refinery operation ¦ Cut-off, U | 5.0E-1 | kg
Silica sand {RoW}¦ silica sand production ¦ Cut-off, U | 2.7 | kg
Oxygen, liquid {RoW}¦ industrial gases production, cryogenic air separation ¦ Cut-off, U | 2.0E-2 | kg
Silicone factory {RoW}¦ silicone factory construction ¦ Cut-off, U | 1.0E-11 | p
Transport, freight, sea, container ship, heavy fuel oil {GLO}¦ market for transport, freight, sea, container ship, heavy fuel oil ¦ Cut-off, U | 2.55 | tkm
Transport, freight, lorry, 3.5-7.5 metric ton, diesel, EURO 6 {RoW}¦ transport, freight, lorry, 3.5-7.5 metric ton, diesel, EURO 6 ¦ Cut-off, U | 1.56E-1 | tkm
Transport, freight, train, fleet average {RoW}¦ market for transport, freight, train, fleet average ¦ Cut-off, U | 6.90E-2 | tkm
Inputs to the technosphere (electricity/heat)
Electricity, medium voltage {AU}¦ market for electricity, medium voltage ¦ Cut-off, U | 1.1E1 | kWh
Hard coal briquettes {RoW}¦ hard coal briquettes production ¦ Cut-off, U | 2.31E1 | MJ
Air emissions
Heat, waste | 7.13E1 | MJ
Arsenic, ion | 9.42E-9 | kg
Aluminium | 1.55E-6 | kg
Antimony, ion | 7.85E-9 | kg
Boron | 2.79E-7 | kg
Cadmium (II) | 3.14E-10 | kg
Calcium (II) | 7.75E-7 | kg
Carbon monoxide biogenic | 6.20E-4 | kg
Carbon monoxide, fossil | 1.38E-3 | kg
Carbon dioxide, biogenic | 1.61E0 | kg
Carbon dioxide, fossil | 3.58 | kg
Chromium, ion | 7.85E-9 | kg
Chlorine | 7.85E-8 | kg
Cyanide | 6.87E-6 | kg
Fluorine | 3.88E-8 | kg
Hydrogen sulfide | 5.0E-4 | kg
Hydrogen fluoride | 5.0E-4 | kg
Iron, ion | 3.88E-6 | kg
Lead (II) | 3.44E-7 | kg
Mercury (II) | 7.85E-9 | kg
NMVOC, non-methane volatile organic compounds | 9.60E-5 | kg
Nitrogen oxides | 9.74E-3 | kg
Particulates, > 10 um | 7.75E-3 | kg
Potassium (I) | 6.20E-5 | kg
Silicon | 7.51E-3 | kg
Sodium (I) | 7.75E-7 | kg
Sulfur dioxide | 1.22E-2 | kg
Tin | 7.85E-9 | kg
Outputs from the technosphere. Waste and emissions for treatment.
Slag from metallurgical grade silicon production {CH}¦ treatment of slag from metallurgical grade silicon production, inert material landfill ¦ Cut-off, U | 2.5E-2 | kg
Silicon purified EG (siemens process) APAC
Ouputs to the technosphere. Product and co-product.
Silicon purified EG (siemens process) APAC | 1 | kg
Inputs to the technosphere (materials/fuels)
MG Si APAC | 1.13 | kg
Hydrochloric acid, without water, in 30% solution state {RoW}¦ market for hydrochloric acid, without water, in 30% solution state ¦ Cut-off, U | 1.60 | kg
Hydrogen, gaseous, medium pressure, merchant {RoW}¦ market for hydrogen, gaseous, medium pressure, merchant ¦ Cut-off, U | 5.01E-2 | kg
Sodium hydroxide, without water, in 50% solution state {RoW}¦ market for sodium hydroxide, without water, in 50% solution state ¦ Cut-off, U | 3.48E-1 | kg
Transport, freight, lorry, 3.5-7.5 metric ton, diesel, EURO 6 {RoW}¦ transport, freight, lorry, 3.5-7.5 metric ton, diesel, EURO 6 ¦ Cut-off, U | 2.87 | tkm
Transport, freight, train, fleet average {RoW}¦ market for transport, freight, train, fleet average ¦ Cut-off, U | 3.65 | tkm
Inputs to the technosphere (electricity/heat)
Electricity, high voltage {RoW}¦ heat and power co-generation, natural gas, 1MW electrical, lean burn ¦ Cut-off, U | 2.88E1*1.2 | kWh
Silicone factory {RoW}¦ silicone factory construction ¦ Cut-off, U | 1.0E-11 | p
Electricity, medium voltage {KR}¦ market for electricity, medium voltage ¦ Cut-off, U | 4.9E-1*1.2 | kWh
Heat, district or industrial, natural gas {RoW}¦ heat and power co-generation, natural gas, 1MW electrical, lean burn ¦ Cut-off, U | 2.88E1*1.2 | MJ
Air emissions
Heat, waste | 1.76E2*1.2 | MJ
Water emissions
BOD5 (Biological Oxygen Demand), KR | 2.05E-4 | kg
AOX, Adsorbable Organic Halogen | 1.26E-5 | kg
COD (Chemical Oxygen Demand) | 2.02E-3 | kg
Chloride | 3.6E-2 | kg
Copper, ion | 1.02E-7 | kg
Nitrogen | 2.08E-4 | kg
Phosphate | 2.8E-6 | kg
Sodium (I) | 3.38E-2 | kg
Zinc (II) | 1.96E-6 | kg
Iron, ion | 5.61E-6 | kg
DOC, Dissolved Organic Carbon | 9.1E-4 | kg
TOC, Total Organic Carbon | 9.1E-4 | kg
Silicon production mix, APAC
Ouputs to the technosphere. Product and co-product.
Silicon production mix, APAC | 1 | kg
Inputs to the technosphere (materials/fuels)
Silicon purified EG (siemens process) APAC | 1 | kg
Transport, freight, train, fleet average {RoW}¦ market for transport, freight, train, fleet average ¦ Cut-off, U | 2.0E-1 | tkm
Transport, freight, lorry, 3.5-7.5 metric ton, diesel, EURO 6 {RoW}¦ market for transport, freight, lorry, 3.5-7.5 metric ton, diesel, EURO 6 ¦ Cut-off, U | 5.0E-2 | tkm
CZ Silicon single APAC
Ouputs to the technosphere. Product and co-product.
CZ Silicon single APAC | 1 | kg
Inputs from the nature (resources)
Water, cooling, unspecified natural origin, UN-SEASIA | 5.09 | m3
Inputs to the technosphere (materials/fuels)
Water, deionised {RoW}¦ water production, deionised ¦ Cut-off, U | 4.01 | kg
Transport, freight, train, fleet average {RoW}¦ market for transport, freight, train, fleet average ¦ Cut-off, U | 1.41 | tkm
Transport, freight, lorry, 3.5-7.5 metric ton, diesel, EURO 6 {RoW}¦ transport, freight, lorry, 3.5-7.5 metric ton, diesel, EURO 6 ¦ Cut-off, U | 1.13 | tkm
Sodium hydroxide, without water, in 50% solution state {GLO}¦ market for sodium hydroxide, without water, in 50% solution state ¦ Cut-off, U | 4.15E-2 | kg
Silicon production mix, APAC | 1.0*1.33 | kg
Nitric acid, without water, in 50% solution state {UN-SEASIA}¦ market for nitric acid, without water, in 50% solution state ¦ Cut-off, U | 6.68E-2 | kg
Limestone, milled, loose {RoW}¦ market for limestone, milled, loose ¦ Cut-off, U | 2.22E-2 | kg
Hydrogen fluoride {RoW}¦ market for hydrogen fluoride ¦ Cut-off, U | 1.0E-2 | kg
Ceramic tile {RoW}¦ ceramic tile production ¦ Cut-off, U | 1.67E-1 | kg
Argon, crude, liquid {GLO}¦ market for argon, crude, liquid ¦ Cut-off, U | 1 | kg
Inputs to the technosphere (electricity/heat)
Silicone factory {RoW}¦ silicone factory construction ¦ Cut-off, U | 1.0E-11 | p
Electricity, medium voltage {KR}¦ market for electricity, medium voltage ¦ Cut-off, U | 3.2E1*2.33 | kWh
Heat, district or industrial, natural gas {RoW}¦ heat production, natural gas, at industrial furnace low-NOx >100kW ¦ Cut-off, U | 6.82E1*3.96 | MJ
Air emissions
Heat, waste | 1.15E2 | MJ
Water | 2.55E2 | kg
Nitrogen oxides | 3.39E-2 | kg
Water emissions
BOD5 (Biological Oxygen Demand) | 1.30E-1 | kg
COD (Chemical Oxygen Demand) | 1.30E-1 | kg
Nitrate | 8.35E-2 | kg
DOC, Dissolved Organic Carbon | 4.05E-2 | kg
TOC, Total Organic Carbon | 4.05E-2 | kg
Hydroxide | 4.42E-3 | kg
Outputs from the technosphere. Waste and emissions for treatment.
Waste, from silicon wafer production, inorganic {RoW}¦ treatment of waste, from silicon wafer production, inorganic, residual material landfill ¦ Cut-off, U | 1.67E-1 | kg
Wastewater, average {RoW}¦ treatment of wastewater, average, wastewater treatment ¦ Cut-off, U | 4.84 | m3
Single-Si Wafer EG – APAC – Revised data
Inputs from the nature (resources)
Single-Si Wafer EG – APAC – Revised data | 1 | m2
Inputs to the technosphere (materials/fuels)
CZ Silicon single APAC | 2.161075 | kg
Flat glass, uncoated {RoW}¦ flat glass production, uncoated ¦ Cut-off, U | 9.9E-3 | kg
Sodium hydroxide, without water, in 50% solution state {GLO}¦ market for sodium hydroxide, without water, in 50% solution state ¦ Cut-off, U | 1.50E-2 | kg
Hydrochloric acid, without water, in 30% solution state {RoW}¦ market for hydrochloric acid, without water, in 30% solution state ¦ Cut-off, U | 2.70E-3 | kg
Transport, freight, lorry, 3.5-7.5 metric ton, diesel, EURO 6 {RoW}¦ transport, freight, lorry, 3.5-7.5 metric ton, diesel, EURO 6 ¦ Cut-off, U | 2.36E-1 | tkm
Transport, freight, train, fleet average {RoW}¦ market for transport, freight, train, fleet average ¦ Cut-off, U | 1.25 | tkm
Acetic acid {GLO}¦ market for acetic acid ¦ Cut-off, U | 3.9E-2 | kg
Dipropylene glycol monomethyl ether {RoW}¦ dipropylene glycol monomethyl ether production ¦ Cut-off, U | 3.0E-1 | kg
Alkylbenzene sulfonate, linear, petrochemical {RoW}¦ alkylbenzene sulfonate production, linear, petrochemical ¦ Cut-off, U | 2.4E-1 | kg
Acrylic binder, without water, in 34% solution state {GLO}¦ market for ¦ Cut-off, U | 2.0E-3 | kg
Brass {RoW}¦ brass production ¦ Cut-off, U | 7.44E-3 | kg
Steel, chromium steel 18/8 {RoW}¦ steel production, electric, chromium steel 18/8 ¦ Cut-off, U | 1.51E-3 | kg
Wire drawing, steel {RoW}¦ wire drawing, steel ¦ Cut-off, U | 8.95E-3 | kg
Water, deionised {RoW}¦ water production, deionised ¦ Cut-off, U | 5.56E1 | kg
Argon, liquid {RoW}¦ argon production, liquid ¦ Cut-off, U | 5.75E-1 | kg
Nitric acid, without water, in 50% solution state {UN-SEASIA}¦ market for nitric acid, without water, in 50% solution state ¦ Cut-off, S | 3.70E-1 | kg
Inputs to the technosphere (electricity/heat)
Electricity, medium voltage {KR}¦ market for electricity, medium voltage ¦ Cut-off, U | 4.76 | kWh
Heat, district or industrial, natural gas {RoW}¦ heat production, natural gas, at industrial furnace low-NOx >100kW ¦ Cut-off, U | 4 | MJ
Wafer factory {RoW}¦ wafer factory construction ¦ Cut-off, U | 4.0E-6 | p
Air emissions
Heat, waste | 1.71E1 | MJ
Water | 5.56 | kg
Nitrogen dioxide | 3.70E-1 | kg
Water emissions
BOD5 (Biological Oxygen Demand) | 2.95E-2 | kg
COD (Chemical Oxygen Demand) | 2.95E-2 | kg
DOC, Dissolved Organic Carbon | 1.11E-2 | kg
TOC, Total Organic Carbon | 1.11E-2 | kg
Outputs from the technosphere. Waste and emissions for treatment.
Waste, from silicon wafer production, inorganic {RoW}¦ treatment of waste, from silicon wafer production, inorganic, residual material landfill ¦ Cut-off, U | 1.10E-1 | kg
Wastewater, average {RoW}¦ treatment of wastewater, average, wastewater treatment ¦ Cut-off, U | 5.0E-2 | m3

## CHINA
Single-Si Wafer EG – CHINA – Revised data
MG Si CHINA
Ouputs to the technosphere. Product and co-product.
MG Si CHINA | 1 | kg
Inputs to the technosphere (materials/fuels)
Wood chips, wet, measured as dry mass {Europe without Switzerland}¦ market for wood chips, wet, measured as dry mass ¦ Cut-off, U | 3.25E-3 | kg
Graphite {RER}¦ graphite production ¦ Cut-off, U | 1.0E-1 | kg
Charcoal {GLO}¦ charcoal production ¦ Cut-off, U | 1.70E-1 | kg
Petroleum coke {GLO}¦ market for petroleum coke ¦ Cut-off, U | 5.0E-1 | kg
Silica sand {DE}¦ silica sand production ¦ Cut-off, U | 2.7 | kg
Oxygen, liquid {RER}¦ industrial gases production, cryogenic air separation ¦ Cut-off, U | 2.0E-2 | kg
Silicone factory {RER}¦ silicone factory construction ¦ Cut-off, U | 1.0E-11 | p
Transport, freight, sea, container ship, heavy fuel oil {GLO}¦ market for transport, freight, sea, container ship, heavy fuel oil ¦ Cut-off, U | 2.55 | tkm
Transport, freight, lorry, 3.5-7.5 metric ton, diesel, EURO 6 {RER}¦ transport, freight, lorry, 3.5-7.5 metric ton, diesel, EURO 6 ¦ Cut-off, U | 1.56 | tkm
Transport, freight, train, fleet average {RER}¦ market group for transport, freight, train, fleet average ¦ Cut-off, U | 6.90E-2 | tkm
Inputs to the technosphere (electricity/heat)
Electricity, medium voltage {CN}¦ market group for electricity, medium voltage ¦ Cut-off, U | 1.1E1 | kWh
Hard coal briquettes {RER}¦ hard coal briquettes production ¦ Cut-off, U | 2.31E1 | MJ
Air emissions
Heat, waste | 7.13E1 | MJ
Arsenic, ion | 9.42E-9 | kg
Aluminium | 1.55E-6 | kg
Antimony, ion | 7.85E-9 | kg
Boron | 2.79E-7 | kg
Cadmium (II) | 3.14E-10 | kg
Calcium (II) | 7.75E-7 | kg
Carbon monoxide biogenic | 6.20E-4 | kg
Carbon monoxide, fossil | 1.38E-3 | kg
Carbon dioxide, biogenic | 1.61E0 | kg
Carbon dioxide, fossil | 3.58 | kg
Chromium, ion | 7.85E-9 | kg
Chlorine | 7.85E-8 | kg
Cyanide | 6.87E-6 | kg
Fluorine | 3.88E-8 | kg
Hydrogen sulfide | 5.0E-4 | kg
Hydrogen fluoride | 5.0E-4 | kg
Iron, ion | 3.88E-6 | kg
Lead (II) | 3.44E-7 | kg
Mercury (II) | 7.85E-9 | kg
NMVOC, non-methane volatile organic compounds | 9.60E-5 | kg
Nitrogen oxides | 9.74E-3 | kg
Particulates, > 10 um | 7.75E-3 | kg
Potassium (I) | 6.20E-5 | kg
Silicon | 7.51E-3 | kg
Sodium (I) | 7.75E-7 | kg
Sulfur dioxide | 1.22E-2 | kg
Tin | 7.85E-9 | kg
Outputs from the technosphere. Waste and emissions for treatment.
Slag from metallurgical grade silicon production {CH}¦ treatment of slag from metallurgical grade silicon production, inert material landfill ¦ Cut-off, U | 2.5E-2 | kg
Silicon purified EG (siemens process) CHINA
Ouputs to the technosphere. Product and co-product.
Silicon purified EG (siemens process) CHINA | 1 | kg
Inputs to the technosphere (materials/fuels)
MG Si China | 1.13 | kg
Hydrochloric acid, without water, in 30% solution state {RoW}¦ market for hydrochloric acid, without water, in 30% solution state ¦ Cut-off, U | 1.60 | kg
Hydrogen, gaseous, medium pressure, merchant {RoW}¦ market for hydrogen, gaseous, medium pressure, merchant ¦ Cut-off, U | 5.01E-2 | kg
Sodium hydroxide, without water, in 50% solution state {RoW}¦ market for sodium hydroxide, without water, in 50% solution state ¦ Cut-off, U | 3.48E-1 | kg
Transport, freight, lorry, 3.5-7.5 metric ton, diesel, EURO 6 {RoW}¦ transport, freight, lorry, 3.5-7.5 metric ton, diesel, EURO 6 ¦ Cut-off, U | 2.87 | tkm
Transport, freight, train, fleet average {CN}¦ market for transport, freight, train, fleet average ¦ Cut-off, U | 3.65 | tkm
Inputs to the technosphere (electricity/heat)
Electricity, medium voltage {CN}¦ market group for electricity, medium voltage ¦ Cut-off, U | 4.9E1*1.2 | kWh
Electricity, high voltage {RoW}¦ heat and power co-generation, natural gas, 1MW electrical, lean burn ¦ Cut-off, U | 2.88E1*1.2 | MJ
Silicone factory {RoW}¦ silicone factory construction ¦ Cut-off, U | 1.0E-11 | p
Heat, district or industrial, natural gas {RoW}¦ heat and power co-generation, natural gas, 1MW electrical, lean burn ¦ Cut-off, U | 2.88E1*1.2 | MJ
Air emissions
Heat, waste | 1.76E2*1.2 | MJ
Water emissions
BOD5 (Biological Oxygen Demand) | 2.05E-4 | kg
AOX, Adsorbable Organic Halogen | 1.26E-5 | kg
COD (Chemical Oxygen Demand) | 2.02E-3 | kg
Chloride | 3.6E-2 | kg
Copper, ion | 1.02E-7 | kg
Nitrogen | 2.08E-4 | kg
Phosphate | 2.8E-6 | kg
Sodium (I) | 3.38E-2 | kg
Zinc (II) | 1.96E-6 | kg
Iron, ion | 5.61E-6 | kg
DOC, Dissolved Organic Carbon | 9.1E-4 | kg
TOC, Total Organic Carbon | 9.1E-4 | kg
Silicon production mix, CHINA
Ouputs to the technosphere. Product and co-product.
Silicon production mix, CHINA | 1 | kg
Inputs to the technosphere (materials/fuels)
Silicon purified EG (siemens process) US | 9.28E-2 | kg
Silicon purified EG (siemens process) RER | 1.35E-1 | kg
Silicon purified EG (siemens process) APAC | 1.62E-1 | kg
Silicon purified EG (siemens process) China | 6.1E-1 | kg
Transport, freight, sea, container ship, heavy fuel oil {GLO}¦ market for transport, freight, sea, container ship, heavy fuel oil ¦ Cut-off, U | 5.37 | tkm
Transport, freight, train, fleet average {CN}¦ market for transport, freight, train, fleet average ¦ Cut-off, U | 2.0E-1 | tkm
Transport, freight, lorry, 3.5-7.5 metric ton, diesel, EURO 6 {RoW}¦ market for transport, freight, lorry, 3.5-7.5 metric ton, diesel, EURO 6 ¦ Cut-off, U | 5.0E-2 | tkm
CZ Silicon single CHINA
Ouputs to the technosphere. Product and co-product.
CZ Silicon single China | 1 | kg
Inputs from the nature (resources)
Water, cooling, unspecified natural origin, CN | 5.09 | m3
Inputs to the technosphere (materials/fuels)
Argon, crude, liquid {GLO}¦ market for argon, crude, liquid ¦ Cut-off, U | 1 | kg
Ceramic tile {RoW}¦ ceramic tile production ¦ Cut-off, U | 1.67E-1 | kg
Hydrogen fluoride {RoW}¦ market for hydrogen fluoride ¦ Cut-off, U | 1.0E-2 | kg
Limestone, milled, loose {RoW}¦ market for limestone, milled, loose ¦ Cut-off, U | 2.22E-2 | kg
Nitric acid, without water, in 50% solution state {CN}¦ market for nitric acid, without water, in 50% solution state ¦ Cut-off, U | 6.68E-2 | kg
Silicon production mix, China | 1.0*1.33 | kg
Sodium hydroxide, without water, in 50% solution state {GLO}¦ market for sodium hydroxide, without water, in 50% solution state ¦ Cut-off, U | 4.15E-2 | kg
Transport, freight, lorry, 3.5-7.5 metric ton, diesel, EURO 6 {RoW}¦ transport, freight, lorry, 3.5-7.5 metric ton, diesel, EURO 6 ¦ Cut-off, U | 1.13 | tkm
Transport, freight, train, fleet average {CN}¦ market for transport, freight, train, fleet average ¦ Cut-off, U | 1.41 | tkm
Water, deionised {RoW}¦ water production, deionised ¦ Cut-off, U | 4.01 | kg
Inputs to the technosphere (electricity/heat)
Silicone factory {RoW}¦ silicone factory construction ¦ Cut-off, U | 1.0E-11 | p
Electricity, medium voltage {CN}¦ market group for electricity, medium voltage ¦ Cut-off, U | 3.2E1*2.33 | kWh
Heat, district or industrial, natural gas {RoW}¦ heat production, natural gas, at industrial furnace low-NOx >100kW ¦ Cut-off, U | 6.82E1*3.96 | MJ
Air emissions
Heat, waste | 1.15E2 | MJ
Water | 2.55E2 | kg
Nitrogen oxides | 3.39E-2 | kg
Water emissions
BOD5 (Biological Oxygen Demand) | 1.30E-1 | kg
COD (Chemical Oxygen Demand) | 1.30E-1 | kg
Nitrate | 8.35E-2 | kg
DOC, Dissolved Organic Carbon | 4.05E-2 | kg
TOC, Total Organic Carbon | 4.05E-2 | kg
Hydroxide | 4.42E-3 | kg
Outputs from the technosphere. Waste and emissions for treatment.
Waste, from silicon wafer production, inorganic {RoW}¦ treatment of waste, from silicon wafer production, inorganic, residual material landfill ¦ Cut-off, U | 1.67E-1 | kg
Wastewater, average {RoW}¦ treatment of wastewater, average, wastewater treatment ¦ Cut-off, U | 4.84 | m3
Single-Si Wafer EG – CHINA – Revised data
Inputs from the nature (resources)
Single-Si Wafer EG – CHINA – Revised data | 1 | m2
Inputs to the technosphere (materials/fuels)
CZ Silicon single China | 2.161075 | kg
Flat glass, uncoated {RoW}¦ flat glass production, uncoated ¦ Cut-off, U | 9.9E-3 | kg
Sodium hydroxide, without water, in 50% solution state {GLO}¦ market for sodium hydroxide, without water, in 50% solution state ¦ Cut-off, U | 1.50E-2 | kg
Hydrochloric acid, without water, in 30% solution state {RoW}¦ market for hydrochloric acid, without water, in 30% solution state ¦ Cut-off, U | 2.70E-3 | kg
Transport, freight, lorry, 3.5-7.5 metric ton, diesel, EURO 6 {RoW}¦ transport, freight, lorry, 3.5-7.5 metric ton, diesel, EURO 6 ¦ Cut-off, U | 2.36E-1 | tkm
Transport, freight, train, fleet average {CN}¦ market for transport, freight, train, fleet average ¦ Cut-off, U | 1.25 | tkm
Acetic acid {GLO}¦ market for acetic acid ¦ Cut-off, U | 3.9E-2 | kg
Dipropylene glycol monomethyl ether {RoW}¦ dipropylene glycol monomethyl ether production ¦ Cut-off, U | 3.0E-1 | kg
Alkylbenzene sulfonate, linear, petrochemical {RoW}¦ alkylbenzene sulfonate production, linear, petrochemical ¦ Cut-off, U | 2.4E-1 | kg
Acrylic binder, without water, in 34% solution state {GLO}¦ market for ¦ Cut-off, U | 2.0E-3 | kg
Brass {RoW}¦ brass production ¦ Cut-off, U | 7.44E-3 | kg
Steel, chromium steel 18/8 {RoW}¦ steel production, electric, chromium steel 18/8 ¦ Cut-off, U | 1.51E-3 | kg
Wire drawing, steel {RoW}¦ wire drawing, steel ¦ Cut-off, U | 8.95E-3 | kg
Water, deionised {RoW}¦ water production, deionised ¦ Cut-off, U | 5.56E1 | kg
Argon, liquid {RoW}¦ argon production, liquid ¦ Cut-off, U | 5.75E-1 | kg
Nitric acid, without water, in 50% solution state {CN}¦ market for nitric acid, without water, in 50% solution state ¦ Cut-off, S | 3.70E-1 | kg
Inputs to the technosphere (electricity/heat)
Electricity, medium voltage {CN}¦ market group for electricity, medium voltage ¦ Cut-off, U | 4.76 | kWh
Heat, district or industrial, natural gas {RoW}¦ heat production, natural gas, at industrial furnace low-NOx >100kW ¦ Cut-off, U | 4 | MJ
Wafer factory {RoW}¦ wafer factory construction ¦ Cut-off, U | 4.0E-6 | p
Air emissions
Heat, waste | 1.71E1 | MJ | Indéfini
Water | 5.56 | kg | Indéfini
Nitrogen dioxide | 3.70E-1 | kg | Indéfini
Water emissions
BOD5 (Biological Oxygen Demand) | 2.95E-2 | kg
COD (Chemical Oxygen Demand) | 2.95E-2 | kg
DOC, Dissolved Organic Carbon | 1.11E-2 | kg
TOC, Total Organic Carbon | 1.11E-2 | kg
Outputs from the technosphere. Waste and emissions for treatment.
Waste, from silicon wafer production, inorganic {RoW}¦ treatment of waste, from silicon wafer production, inorganic, residual material landfill ¦ Cut-off, U | 1.10E-1 | kg
Wastewater, average {RoW}¦ treatment of wastewater, average, wastewater treatment ¦ Cut-off, U | 5.0E-2 | m3

## US
Single-Si Wafer EG – US– Revised data
MG Si US
Ouputs to the technosphere. Product and co-product.
MG Si US | 1 | kg
Inputs to the technosphere (materials/fuels)
Wood chips, wet, measured as dry mass {RoW}¦ market for wood chips, wet, measured as dry mass ¦ Cut-off, U | 3.25E-3 | kg
Graphite {RoW}¦ graphite production ¦ Cut-off, U | 1.0E-1 | kg
Charcoal {GLO}¦ charcoal production ¦ Cut-off, U | 1.70E-1 | kg
Petroleum coke {RoW}¦ petroleum coke production, petroleum refinery operation ¦ Cut-off, U | 5.0E-1 | kg
Silica sand {RoW}¦ silica sand production ¦ Cut-off, U | 2.7 | kg
Oxygen, liquid {RoW}¦ industrial gases production, cryogenic air separation ¦ Cut-off, U | 2.0E-2 | kg
Silicone factory {RoW}¦ silicone factory construction ¦ Cut-off, U | 1.0E-11 | p
Transport, freight, sea, container ship, heavy fuel oil {GLO}¦ market for transport, freight, sea, container ship, heavy fuel oil ¦ Cut-off, U | 2.55 | tkm
Transport, freight, lorry, 3.5-7.5 metric ton, diesel, EURO 6 {RoW}¦ transport, freight, lorry, 3.5-7.5 metric ton, diesel, EURO 6 ¦ Cut-off, U | 1.56E-1 | tkm
Transport, freight, train, fleet average {US}¦ market for transport, freight, train, fleet average ¦ Cut-off, U | 6.90E-2 | tkm
Inputs to the technosphere (electricity/heat)
Electricity, medium voltage {US}¦ market group for electricity, medium voltage ¦ Cut-off, U | 1.1E1 | kWh
Hard coal briquettes {RoW}¦ hard coal briquettes production ¦ Cut-off, U | 2.31E1 | MJ
Air emissions
Heat, waste | 7.13E1 | MJ
Arsenic, ion | 9.42E-9 | kg
Aluminium | 1.55E-6 | kg
Antimony, ion | 7.85E-9 | kg
Boron | 2.79E-7 | kg
Cadmium (II) | 3.14E-10 | kg
Calcium (II) | 7.75E-7 | kg
Carbon monoxide biogenic | 6.20E-4 | kg
Carbon monoxide, fossil | 1.38E-3 | kg
Carbon dioxide, biogenic | 1.61E0 | kg
Carbon dioxide, fossil | 3.58 | kg
Chromium, ion | 7.85E-9 | kg
Chlorine | 7.85E-8 | kg
Cyanide | 6.87E-6 | kg
Fluorine | 3.88E-8 | kg
Hydrogen sulfide | 5.0E-4 | kg
Hydrogen fluoride | 5.0E-4 | kg
Iron, ion | 3.88E-6 | kg
Lead (II) | 3.44E-7 | kg
Mercury (II) | 7.85E-9 | kg
NMVOC, non-methane volatile organic compounds | 9.60E-5 | kg
Nitrogen oxides | 9.74E-3 | kg
Particulates, > 10 um | 7.75E-3 | kg
Potassium (I) | 6.20E-5 | kg
Silicon | 7.51E-3 | kg
Sodium (I) | 7.75E-7 | kg
Sulfur dioxide | 1.22E-2 | kg
Tin | 7.85E-9 | kg
Outputs from the technosphere. Waste and emissions for treatment.
Slag from metallurgical grade silicon production {CH}¦ treatment of slag from metallurgical grade silicon production, inert material landfill ¦ Cut-off, U | 2.5E-2 | kg
Silicon purified EG (siemens process) US
Ouputs to the technosphere. Product and co-product.
Silicon purified EG (siemens process) US | 1 | kg
Inputs to the technosphere (materials/fuels)
MG Si US | 1.13 | kg
Hydrochloric acid, without water, in 30% solution state {RoW}¦ market for hydrochloric acid, without water, in 30% solution state ¦ Cut-off, U | 1.60 | kg
Hydrogen, gaseous, medium pressure, merchant {US}¦ market for hydrogen, gaseous, medium pressure, merchant ¦ Cut-off, U | 5.01E-2 | kg
Sodium hydroxide, without water, in 50% solution state {RoW}¦ market for sodium hydroxide, without water, in 50% solution state ¦ Cut-off, U | 3.48E-1 | kg
Transport, freight, lorry, 3.5-7.5 metric ton, diesel, EURO 6 {RoW}¦ transport, freight, lorry, 3.5-7.5 metric ton, diesel, EURO 6 ¦ Cut-off, U | 2.87 | tkm
Transport, freight, train, fleet average {US}¦ market for transport, freight, train, fleet average ¦ Cut-off, U | 3.65 | tkm
Inputs to the technosphere (electricity/heat)
Heat, district or industrial, natural gas {RoW}¦ heat and power co-generation, natural gas, 1MW electrical, lean burn ¦ Cut-off, U | 2.88E1*1.2 | kWh
Silicone factory {RoW}¦ silicone factory construction ¦ Cut-off, U | 1.0E-11 | p
Electricity, high voltage {US-NPCC}¦ electricity production, hydro, run-of-river ¦ Cut-off, U | 1.38E1*1.2 | kWh
Electricity, medium voltage {US}¦ market group for electricity, medium voltage ¦ Cut-off, U | 35.2*1.2 | kWh
Air emissions
Heat, waste | 1.76E2*1.2 | MJ
Water emissions
BOD5 (Biological Oxygen Demand) | 2.05E-4 | kg
AOX, Adsorbable Organic Halogen | 1.26E-5 | kg
COD (Chemical Oxygen Demand) | 2.02E-3 | kg
Chloride | 3.6E-2 | kg
Copper, ion | 1.02E-7 | kg
Nitrogen | 2.08E-4 | kg
Phosphate | 2.8E-6 | kg
Sodium (I) | 3.38E-2 | kg
Zinc (II) | 1.96E-6 | kg
Iron, ion | 5.61E-6 | kg
DOC, Dissolved Organic Carbon | 9.1E-4 | kg
TOC, Total Organic Carbon | 9.1E-4 | kg
Silicon production mix, US
Ouputs to the technosphere. Product and co-product.
Silicon production mix, US | 1 | kg
Inputs to the technosphere (materials/fuels)
Silicon purified EG (siemens process) US | 1 | kg
Transport, freight, train, fleet average {US}¦ market for transport, freight, train, fleet average ¦ Cut-off, U | 2.0E-1 | tkm
Transport, freight, lorry, 3.5-7.5 metric ton, diesel, EURO 6 {RoW}¦ market for transport, freight, lorry, 3.5-7.5 metric ton, diesel, EURO 6 ¦ Cut-off, U | 5.0E-2 | tkm
CZ Silicon single US
Ouputs to the technosphere. Product and co-product.
CZ Silicon single US | 1 | kg
Inputs from the nature (resources)
Water, cooling, unspecified natural origin, US | 5.09 | m3
Inputs to the technosphere (materials/fuels)
Argon, crude, liquid {GLO}¦ market for argon, crude, liquid ¦ Cut-off, U | 1 | kg
Ceramic tile {RoW}¦ ceramic tile production ¦ Cut-off, U | 1.67E-1 | kg
Hydrogen fluoride {RoW}¦ market for hydrogen fluoride ¦ Cut-off, U | 1.0E-2 | kg
Limestone, milled, loose {RoW}¦ market for limestone, milled, loose ¦ Cut-off, U | 2.22E-2 | kg
Nitric acid, without water, in 50% solution state {RoW}¦ market for nitric acid, without water, in 50% solution state ¦ Cut-off, U | 6.68E-2 | kg
Silicon production mix, US | 1.0*1.33 | kg
Sodium hydroxide, without water, in 50% solution state {RoW}¦ market for sodium hydroxide, without water, in 50% solution state ¦ Cut-off, U | 4.15E-2 | kg
Transport, freight, lorry, 3.5-7.5 metric ton, diesel, EURO 6 {RoW}¦ transport, freight, lorry, 3.5-7.5 metric ton, diesel, EURO 6 ¦ Cut-off, U | 1.13 | tkm
Transport, freight, train, fleet average {CN}¦ market for transport, freight, train, fleet average ¦ Cut-off, U | 1.41 | tkm
Water, deionised {RoW}¦ water production, deionised ¦ Cut-off, U | 4.01 | kg
Inputs to the technosphere (electricity/heat)
Silicone factory {RoW}¦ silicone factory construction ¦ Cut-off, U | 1.0E-11 | p
Electricity, medium voltage {US}¦ market group for electricity, medium voltage ¦ Cut-off, U | 3.2E1*2.33 | kWh
Heat, district or industrial, natural gas {RoW}¦ heat production, natural gas, at industrial furnace low-NOx >100kW ¦ Cut-off, U | 6.82E1*3.96 | MJ
Air emissions
Heat, waste | 1.15E2 | MJ
Water | 2.55E2 | kg
Nitrogen oxides | 3.39E-2 | kg
Water emissions
BOD5 (Biological Oxygen Demand) | 1.30E-1 | kg
COD (Chemical Oxygen Demand) | 1.30E-1 | kg
Nitrate | 8.35E-2 | kg
DOC, Dissolved Organic Carbon | 4.05E-2 | kg
TOC, Total Organic Carbon | 4.05E-2 | kg
Hydroxide | 4.42E-3 | kg
Outputs from the technosphere. Waste and emissions for treatment.
Waste, from silicon wafer production, inorganic {RoW}¦ treatment of waste, from silicon wafer production, inorganic, residual material landfill ¦ Cut-off, U | 1.67E-1 | kg
Wastewater, average {RoW}¦ treatment of wastewater, average, wastewater treatment ¦ Cut-off, U | 4.84 | m3
Single-Si Wafer EG – US – Revised data
Inputs from the nature (resources)
Single-Si Wafer EG – US – Revised data | 1 | m2
Inputs to the technosphere (materials/fuels)
CZ Silicon single US | 2.161075 | kg
Flat glass, uncoated {RoW}¦ flat glass production, uncoated ¦ Cut-off, U | 9.9E-3 | kg
Sodium hydroxide, without water, in 50% solution state {RoW}¦ market for sodium hydroxide, without water, in 50% solution state ¦ Cut-off, U | 1.50E-2 | kg
Hydrochloric acid, without water, in 30% solution state {RoW}¦ market for hydrochloric acid, without water, in 30% solution state ¦ Cut-off, U | 2.70E-3 | kg
Transport, freight, lorry, 3.5-7.5 metric ton, diesel, EURO 6 {RoW}¦ transport, freight, lorry, 3.5-7.5 metric ton, diesel, EURO 6 ¦ Cut-off, U | 2.36E-1 | tkm
Transport, freight, train, fleet average {US}¦ market for transport, freight, train, fleet average ¦ Cut-off, U | 1.25 | tkm
Acetic acid {GLO}¦ market for acetic acid ¦ Cut-off, U | 3.9E-2 | kg
Dipropylene glycol monomethyl ether {RoW}¦ dipropylene glycol monomethyl ether production ¦ Cut-off, U | 3.0E-1 | kg
Alkylbenzene sulfonate, linear, petrochemical {RoW}¦ alkylbenzene sulfonate production, linear, petrochemical ¦ Cut-off, U | 2.4E-1 | kg
Acrylic binder, with water, in 54% solution state {RoW}¦ market for acrylic binder, with water, in 54% solution state ¦ Cut-off, U | 2.0E-3 | kg
Brass {RoW}¦ brass production ¦ Cut-off, U | 7.44E-3 | kg
Steel, chromium steel 18/8 {RoW}¦ steel production, electric, chromium steel 18/8 ¦ Cut-off, U | 1.51E-3 | kg
Wire drawing, steel {RoW}¦ wire drawing, steel ¦ Cut-off, U | 8.95E-3 | kg
Water, deionised {RoW}¦ water production, deionised ¦ Cut-off, U | 5.56E1 | kg
Argon, liquid {RoW}¦ argon production, liquid ¦ Cut-off, U | 5.75E-1 | kg
Nitric acid, without water, in 50% solution state {RoW}¦ market for nitric acid, without water, in 50% solution state ¦ Cut-off, S | 3.70E-1 | kg
Inputs to the technosphere (electricity/heat)
Electricity, medium voltage {US}¦ market group for electricity, medium voltage ¦ Cut-off, U | 4.76 | kWh
Heat, district or industrial, natural gas {RoW}¦ heat production, natural gas, at industrial furnace low-NOx >100kW ¦ Cut-off, U | 4 | MJ
Wafer factory {RoW}¦ wafer factory construction ¦ Cut-off, U | 4.0E-6 | p
Air emissions
Heat, waste | 1.71E1 | MJ
Water | 5.56 | kg
Nitrogen dioxide | 3.70E-1 | kg
Water emissions
BOD5 (Biological Oxygen Demand) | 2.95E-2 | kg
COD (Chemical Oxygen Demand) | 2.95E-2 | kg
DOC, Dissolved Organic Carbon | 1.11E-2 | kg
TOC, Total Organic Carbon | 1.11E-2 | kg
Outputs from the technosphere. Waste and emissions for treatment.
Waste, from silicon wafer production, inorganic {RoW}¦ treatment of waste, from silicon wafer production, inorganic, residual material landfill ¦ Cut-off, U | 1.10E-1 | kg
Wastewater, average {RoW}¦ treatment of wastewater, average, wastewater treatment ¦ Cut-off, U | 5.0E-2 | m3

## RER
Single-Si Wafer EG – RER– Revised data
MG Si RER
Ouputs to the technosphere. Product and co-product.
MG Si RER | 1 | kg
Inputs to the technosphere (materials/fuels)
Wood chips, wet, measured as dry mass {Europe without Switzerland}¦ market for wood chips, wet, measured as dry mass ¦ Cut-off, U | 3.25E-3 | kg
Graphite {RER}¦ graphite production ¦ Cut-off, U | 1.0E-1 | kg
Charcoal {GLO}¦ charcoal production ¦ Cut-off, U | 1.70E-1 | kg
Petroleum coke {Europe without Switzerland}¦ petroleum coke production, petroleum refinery operation ¦ Cut-off, U | 5.0E-1 | kg
Silica sand {DE}¦ silica sand production ¦ Cut-off, U | 2.7 | kg
Oxygen, liquid {RER}¦ industrial gases production, cryogenic air separation ¦ Cut-off, U | 2.0E-2 | kg
Silicone factory {RER}¦ silicone factory construction ¦ Cut-off, U | 1.0E-11 | p
Transport, freight, sea, container ship, heavy fuel oil {GLO}¦ market for transport, freight, sea, container ship, heavy fuel oil ¦ Cut-off, U | 2.55 | tkm
Transport, freight, lorry, 3.5-7.5 metric ton, diesel, EURO 6 {RER}¦ transport, freight, lorry, 3.5-7.5 metric ton, diesel, EURO 6 ¦ Cut-off, U | 1.56E-1 | tkm
Transport, freight, train, fleet average {RER}¦ market group for transport, freight, train, fleet average ¦ Cut-off, U | 6.90E-2 | tkm
Inputs to the technosphere (electricity/heat)
Electricity, medium voltage {NO}¦ market for electricity, medium voltage ¦ Cut-off, U | 1.1E1 | kWh
Hard coal briquettes {RER}¦ hard coal briquettes production ¦ Cut-off, U | 2.31E1 | MJ
Air emissions
Heat, waste | 7.13E1 | MJ
Arsenic, ion | 9.42E-9 | kg
Aluminium | 1.55E-6 | kg
Antimony, ion | 7.85E-9 | kg
Boron | 2.79E-7 | kg
Cadmium (II) | 3.14E-10 | kg
Calcium (II) | 7.75E-7 | kg
Carbon monoxide biogenic | 6.20E-4 | kg
Carbon monoxide, fossil | 1.38E-3 | kg
Carbon dioxide, biogenic | 1.61E0 | kg
Carbon dioxide, fossil | 3.58 | kg
Chromium, ion | 7.85E-9 | kg
Chlorine | 7.85E-8 | kg
Cyanide | 6.87E-6 | kg
Fluorine | 3.88E-8 | kg
Hydrogen sulfide | 5.0E-4 | kg
Hydrogen fluoride | 5.0E-4 | kg
Iron, ion | 3.88E-6 | kg
Lead (II) | 3.44E-7 | kg
Mercury (II) | 7.85E-9 | kg
NMVOC, non-methane volatile organic compounds | 9.60E-5 | kg
Nitrogen oxides | 9.74E-3 | kg
Particulates, > 10 um | 7.75E-3 | kg
Potassium (I) | 6.20E-5 | kg
Silicon | 7.51E-3 | kg
Sodium (I) | 7.75E-7 | kg
Sulfur dioxide | 1.22E-2 | kg
Tin | 7.85E-9 | kg
Outputs from the technosphere. Waste and emissions for treatment.
Slag from metallurgical grade silicon production {CH}¦ treatment of slag from metallurgical grade silicon production, inert material landfill ¦ Cut-off, U | 2.5E-2 | kg
Silicon purified EG (siemens process) RER
Ouputs to the technosphere. Product and co-product.
Silicon purified EG (siemens process) RER | 1 | kg
Inputs to the technosphere (materials/fuels)
MG Si Norway | 1.13 | kg
Hydrochloric acid, without water, in 30% solution state {RER}¦ market for hydrochloric acid, without water, in 30% solution state ¦ Cut-off, U | 1.60 | kg
Hydrogen, gaseous, medium pressure, merchant {RER}¦ market for hydrogen, gaseous, medium pressure, merchant ¦ Cut-off, U | 5.01E-2 | kg
Sodium hydroxide, without water, in 50% solution state {RER}¦ market for sodium hydroxide, without water, in 50% solution state ¦ Cut-off, U | 3.48E-1 | kg
Transport, freight, lorry, 3.5-7.5 metric ton, diesel, EURO 6 {RER}¦ transport, freight, lorry, 3.5-7.5 metric ton, diesel, EURO 6 ¦ Cut-off, U | 2.87 | tkm
Transport, freight, train, fleet average {RER}¦ market group for transport, freight, train, fleet average ¦ Cut-off, U | 3.65 | tkm
Inputs to the technosphere (electricity/heat)
Silicone factory {RER}¦ silicone factory construction ¦ Cut-off, U | 1.0E-11 | p
Electricity, high voltage {Europe without Switzerland}¦ heat and power co-generation, natural gas, 1MW electrical, lean burn ¦ Cut-off, U | 1.7E1*1.2 | kWh
Electricity, medium voltage {DE}¦ market for electricity, medium voltage ¦ Cut-off, U | 2.17E1*1.2 | kWh
Heat, district or industrial, natural gas {Europe without Switzerland}¦ heat and power co-generation, natural gas, 1MW electrical, lean burn ¦ Cut-off, U | 2.88E1*1.2 | kWh
Electricity, high voltage {DE}¦ electricity production, hydro, run-of-river ¦ Cut-off, U | 3.83*1.2 | kWh
Electricity, medium voltage {NO}¦ market for electricity, medium voltage ¦ Cut-off, U | 6.41*1.2 | kWh
Air emissions
Heat, waste | 1.76E2*1.2 | MJ
Water emissions
DOC, Dissolved Organic Carbon | 9.1E-4 | kg
TOC, Total Organic Carbon | 9.1E-4 | kg
Iron, ion | 5.61E-6 | kg
Chloride | 3.6E-2 | kg
Sodium (I) | 3.38E-2 | kg
Phosphate | 2.8E-6 | kg
Nitrogen | 2.08E-4 | kg
BOD5 (Biological Oxygen Demand) | 2.05E-4 | kg
COD (Chemical Oxygen Demand) | 2.02E-3 | kg
Zinc (II) | 1.96E-6 | kg
AOX, Adsorbable Organic Halogen | 1.26E-5 | kg
Copper, ion | 1.02E-7 | kg
Silicon production mix, RER
Ouputs to the technosphere. Product and co-product.
Silicon production mix, RER | 1 | kg
Inputs to the technosphere (materials/fuels)
Silicon purified EG (siemens process) RER | 1 | kg
Transport, freight, train, fleet average {RER}¦ market group for transport, freight, train, fleet average ¦ Cut-off, U | 2.0E-1 | tkm
Transport, freight, lorry, 3.5-7.5 metric ton, diesel, EURO 6 {RER}¦ market for transport, freight, lorry, 3.5-7.5 metric ton, diesel, EURO 6 ¦ Cut-off, U | 5.0E-2 | tkm
CZ Silicon single RER
Ouputs to the technosphere. Product and co-product.
CZ Silicon single RER | 1 | kg
Inputs from the nature (resources)
Water, cooling, unspecified natural origin, RER | 5.09 | m3
Inputs to the technosphere (materials/fuels)
Argon, crude, liquid {RER}¦ industrial gases production, cryogenic air separation ¦ Cut-off, U | 1 | kg
Ceramic tile {RoW}¦ ceramic tile production ¦ Cut-off, U | 1.67E-1 | kg
Hydrogen fluoride {RER}¦ hydrogen fluoride production ¦ Cut-off, U | 1.0E-2 | kg
Limestone, milled, loose {RER}¦ market for limestone, milled, loose ¦ Cut-off, U | 2.22E-2 | kg
Nitric acid, without water, in 50% solution state {RER w/o RU}¦ market for nitric acid, without water, in 50% solution state ¦ Cut-off, U | 6.68E-2 | kg
Silicon production mix, RER | 1.0*1.33 | kg
Sodium hydroxide, without water, in 50% solution state {RER}¦ market for sodium hydroxide, without water, in 50% solution state ¦ Cut-off, U | 4.15E-2 | kg
Transport, freight, lorry, 3.5-7.5 metric ton, diesel, EURO 6 {RER}¦ transport, freight, lorry, 3.5-7.5 metric ton, diesel, EURO 6 ¦ Cut-off, U | 1.13 | tkm
Transport, freight, train, fleet average {RER}¦ market group for transport, freight, train, fleet average ¦ Cut-off, U | 1.41 | tkm
Water, deionised {Europe without Switzerland}¦ water production, deionised ¦ Cut-off, U | 4.01 | kg
Inputs to the technosphere (electricity/heat)
Electricity, medium voltage {RER}¦ market group for electricity, medium voltage ¦ Cut-off, U | 3.2E1*2.33 | kWh
Heat, district or industrial, natural gas {Europe without Switzerland}¦ heat production, natural gas, at industrial furnace low-NOx >100kW ¦ Cut-off, U | 6.82E1*3.96 | MJ
Silicone factory {RER}¦ silicone factory construction ¦ Cut-off, U | 1.0E-11 | p
Air emissions
Heat, waste | 1.15E2 | MJ
Water | 2.55E2 | kg
Nitrogen oxides | 3.39E-2 | kg
Water emissions
BOD5 (Biological Oxygen Demand) | 1.30E-1 | kg
COD (Chemical Oxygen Demand) | 1.30E-1 | kg
Nitrate | 8.35E-2 | kg
DOC, Dissolved Organic Carbon | 4.05E-2 | kg
TOC, Total Organic Carbon | 4.05E-2 | kg
Hydroxide | 4.42E-3 | kg
Outputs from the technosphere. Waste and emissions for treatment.
Waste, from silicon wafer production, inorganic {RoW}¦ treatment of waste, from silicon wafer production, inorganic, residual material landfill ¦ Cut-off, U | 1.67E-1 | kg
Wastewater, average {Europe without Switzerland}¦ treatment of wastewater, average, wastewater treatment ¦ Cut-off, U | 4.84 | m3
Single-Si Wafer EG – RER – Revised data
Inputs from the nature (resources)
Single-Si Wafer EG – RER – Revised data | 1 | m2
Inputs to the technosphere (materials/fuels)
CZ Silicon single RER | 2.161075 | kg
Flat glass, uncoated {RER}¦ flat glass production, uncoated ¦ Cut-off, U | 9.9E-3 | kg
Sodium hydroxide, without water, in 50% solution state {RER}¦ market for sodium hydroxide, without water, in 50% solution state ¦ Cut-off, U | 1.50E-2 | kg
Hydrochloric acid, without water, in 30% solution state {RER}¦ market for hydrochloric acid, without water, in 30% solution state ¦ Cut-off, U | 2.70E-3 | kg
Transport, freight, lorry, 3.5-7.5 metric ton, diesel, EURO 6 {RER}¦ market for transport, freight, lorry, 3.5-7.5 metric ton, diesel, EURO 6 ¦ Cut-off, U | 2.36E-1 | tkm
Transport, freight, train, fleet average {RER}¦ market group for transport, freight, train, fleet average ¦ Cut-off, U | 1.25 | tkm
Acetic acid {RER}¦ acetic acid production, from low-pressure methanol carbonylation ¦ Cut-off, U | 3.9E-2 | kg
Dipropylene glycol monomethyl ether {RER}¦ dipropylene glycol monomethyl ether production ¦ Cut-off, U | 3.0E-1 | kg
Alkylbenzene sulfonate, linear, petrochemical {RER}¦ alkylbenzene sulfonate production, linear, petrochemical ¦ Cut-off, U | 2.4E-1 | kg
Acrylic binder, with water, in 54% solution state {RER}¦ acrylic binder production, with water, in 54% solution state ¦ Cut-off, U | 2.0E-3 | kg
Brass {CH}¦ market for brass ¦ Cut-off, U | 7.44E-3 | kg
Steel, chromium steel 18/8 {RER}¦ steel production, electric, chromium steel 18/8 ¦ Cut-off, U | 1.51E-3 | kg
Wire drawing, steel {RER}¦ wire drawing, steel ¦ Cut-off, U | 8.95E-3 | kg
Water, deionised {Europe without Switzerland}¦ water production, deionised ¦ Cut-off, U | 5.56E1 | kg
Argon, liquid {RER}¦ argon production, liquid ¦ Cut-off, U | 5.75E-1 | kg
Nitric acid, without water, in 50% solution state {RER w/o RU}¦ nitric acid production, product in 50% solution state ¦ Cut-off, U | 3.70E-1 | kg
Inputs to the technosphere (electricity/heat)
Electricity, medium voltage {RER}¦ market group for electricity, medium voltage ¦ Cut-off, U | 4.76 | kWh
Heat, district or industrial, natural gas {Europe without Switzerland}¦ heat production, natural gas, at industrial furnace low-NOx >100kW ¦ Cut-off, U | 4 | MJ
Wafer factory {DE}¦ wafer factory construction ¦ Cut-off, U | 4.0E-6 | p
Air emissions
Heat, waste | 1.71E1 | MJ
Water | 5.56 | kg
Nitrogen dioxide | 3.70E-1 | kg
Water emissions
BOD5 (Biological Oxygen Demand) | 2.95E-2 | kg
COD (Chemical Oxygen Demand) | 2.95E-2 | kg
DOC, Dissolved Organic Carbon | 1.11E-2 | kg
TOC, Total Organic Carbon | 1.11E-2 | kg
Outputs from the technosphere. Waste and emissions for treatment.
Waste, from silicon wafer production, inorganic {RoW}¦ treatment of waste, from silicon wafer production, inorganic, residual material landfill ¦ Cut-off, U | 1.10E-1 | kg
Wastewater, average {Europe without Switzerland}¦ treatment of wastewater, average, wastewater treatment ¦ Cut-off, U | 5.0E-2 | m3